## Data
Sample | Type | SiO2 | TiO2 | Al2O3 | Fe2O3t | MnO | MgO | CaO | Na2O | K2O | P2O5 | Cr | Ni | LOI
JP-1 run1 | Reference material | 42.381 | 0.006 | 0.658 | 8.945 | 0.12 | 44.158 | 0.55 | 0.021 | 0.003 | 0.002 | 2962.9 | 2486.3
JP-1 run2 | Reference material | 42.425 | 0.006 | 0.66 | 9.048 | 0.119 | 44.396 | 0.54 | 0.021 | 0.003 | 0.002 | 2809 | 2480
JP-2 | Reference material | 44.309 | 0.085 | 3.061 | 9.373 | 0.126 | 40.015 | 2.688 | 0.279 | 0.012 | 0.005 | 2724 | 2049.1
UB-N | Reference material | 39.417 | 0.111 | 2.883 | 9.031 | 0.12 | 35.232 | 1.185 | 0.1 | 0.02 | 0.039 | 2359.3 | 2007.2
JB-1a | Reference material | 52.074 | 1.306 | 14.56 | 8.941 | 0.148 | 7.875 | 9.292 | 2.749 | 1.399 | 0.262 | 408.9 | 136.2
JB3 | Reference material | 51.064 | 1.433 | 17.222 | 11.68 | 0.176 | 5.18 | 9.878 | 2.761 | 0.77 | 0.292 | 59.2 | 34
JA-2 | Reference material | 56.159 | 0.659 | 15.604 | 6.253 | 0.108 | 7.572 | 6.274 | 3.536 | 1.802 | 0.146 | 440.6 | 129.5
JG-1a | Reference material | 72.157 | 0.247 | 14.298 | 1.991 | 0.058 | 0.695 | 2.129 | 3.413 | 3.947 | 0.084 | 17.6 | 7
SP-01 | Serpentinite | 40.23 | 0.006 | 0.75 | 8.93 | 0.12 | 39.26 | 0.91 | 0.05 | 0.01 | 0.005 | 2428 | 2324 | 11.38
SP-02 | Serpentinite | 41.54 | 0.036 | 1.21 | 8.04 | 0.12 | 40.12 | 1.83 | 0.05 | 0.01 | 0.005 | 1981 | 2360 | 10.02
SP-03 | Serpentinite | 42.52 | 0.041 | 0.77 | 7.84 | 0.12 | 40.52 | 0.13 | 0.05 | 0.01 | 0.005 | 2554 | 2276 | 12.05
SP-04 | Serpentinite | 42.36 | 0.015 | 0.9 | 7.73 | 0.12 | 35.44 | 0.76 | 0.05 | 0.01 | 0.005 | 2938 | 2144 | 11.36
SP-05 | Serpentinite | 39.63 | 0.048 | 1.39 | 8.96 | 0.12 | 38.12 | 1.09 | 0.05 | 0.01 | 0.005 | 2876 | 2246 | 12.32
SP-06 | Peridotite | 40.56 | 0.045 | 1.32 | 8.85 | 0.12 | 34.55 | 0.92 | 0.05 | 0.01 | 0.005 | 2423 | 2371 | 1.13
SP-07 | Peridotite | 42.84 | 0.035 | 1.93 | 8.26 | 0.12 | 41.77 | 0.73 | 0.05 | 0.01 | 0.005 | 2278 | 1922 | 0.63
SP-08 | Peridotite | 39.28 | 0.046 | 2.18 | 7.22 | 0.12 | 38.83 | 1.01 | 0.05 | 0.01 | 0.005 | 2514 | 2196 | 1.27
BAS-01 | Basalt | 51.85 | 1.3 | 15 | 10.4 | 0.17 | 7.88 | 10.5 | 2.6 | 0.5 | 0.15 | 300 | 120 | 0.8
BAS-02 | Basalt | 50.54 | 1.3 | 15 | 9.55 | 0.17 | 6.19 | 10.5 | 2.6 | 0.5 | 0.15 | 300 | 120 | 0.8
BAS-03 | Basalt | 49.65 | 1.3 | 15 | 11.29 | 0.17 | 8.45 | 10.5 | 2.6 | 0.5 | 0.15 | 300 | 120 | 0.8
BAS-04 | Basalt | 50.92 | 1.3 | 15 | 9.34 | 0.17 | 8.74 | 10.5 | 2.6 | 0.5 | 0.15 | 300 | 120 | 0.8

## Test guide
Item | Description
Purpose | Synthetic data to test the optional XRF quality-control module (Settings > Optional modules).
Reference materials | 8 RM rows (JP-1 twice, JP-2, UB-N, JB-1a, JB3 without dash, JA-2, JG-1a), recognised by name.
Expected QC result | Peridotite RMs (JP-1, JP-2, UB-N) have T-Fe2O3 ~0.6-0.7 wt% too high (as in uncorrected XRF, Mikuni et al. 2025) and JA-2 Na2O is 12% too high: these should be flagged.
Ultramafic check | 8 synthetic serpentinite/peridotite samples (MgO 34-42 wt%) should be listed; the RM rows and the basalts should not.
Note | All values are synthetic, for software testing only.